## Sheet1
| R1 | R2 | R3 | R4 | R5
| L-filter: None | L-filter: 0.2 mm | L-filter: 0.25 mm | L-filter: 0.5 mm | L-filter: 0.8 mm | Normal Stress | Hardness | Friction Coefficient
SA_S01 | 58.97 | 1.4 | 0.85 | 2.01 | 11.84 | 5 | 0.057 | 0.082
SA_S16 | 101.04 | 1.77 | 2.63 | 8.57 | 18.27 | 5 | 0.057 | 0.238
SA_S05 | 108.43 | 0.4 | 2 | 4.93 | 20.08 | 5 | 0.057 | 0.274
SA_S33 | 129.38 | 1.12 | 1.67 | 5.73 | 13.64 | 5 | 0.057 | 0.086
SA_S04 | 142.87 | 0.48 | 1.48 | 3.36 | 23.86 | 5 | 0.057 | 0.374
SA_S47 | 184.97 | 2.48 | 3.7 | 12.6 | 27.06 | 5 | 0.057 | 0.264
SA_S20 | 194.89 | 1.99 | 2.96 | 9.66 | 19.47 | 5 | 0.057 | 0.348
SA_S15 | 203.09 | 1.26 | 1.91 | 6.71 | 14.65 | 5 | 0.057 | 0.178
SA_S11 | 242.61 | 2.64 | 3.87 | 12.11 | 24.3 | 5 | 0.057 | 0.534
SA_S45 | 256.15 | 2.75 | 4.02 | 12.71 | 26.19 | 5 | 0.057 | 0.582
SA_S50 | 262.7 | 1.4 | 2.12 | 7.4 | 15.46 | 5 | 0.057 | 0.704
SA_S02 | 266.6 | 0.45 | 1.33 | 2.97 |  | 5 | 0.057 | 0.37
SA_S55 | 310.16 | 1.36 | 2.06 | 6.93 | 13.76 | 5 | 0.057 | 0.602
SA_S41 | 311.57 | 2.12 | 3.15 | 10.33 | 21.06 | 5 | 0.057 | 0.622
SA_S13 | 315.76 | 3.92 | 5.66 | 17.34 | 34.62 | 5 | 0.057 | 0.44
SA_S31 | 317.89 | 2.15 | 3.14 | 9.87 | 20.05 | 5 | 0.057 | 0.612
SA_S31P | 317.89 | 2.15 | 3.14 | 9.87 | 20.05 | 5 | 0.057 | 0.52
SA_S18 | 332.07 | 2.73 | 4.05 | 13.48 | 28.45 | 5 | 0.057 | 0.66
SA_S12 | 336.11 | 2.16 | 3.24 | 10.92 |  | 5 | 0.057 | 1.05
SA_S14 | 359.07 | 2.6 | 3.94 | 13.73 | 29.53 | 5 | 0.057 | 0.818
SA_S19 | 365.11 | 6.39 | 8.79 | 23.17 | 42.86 | 5 | 0.057 | 0.592
SA_S17 | 379.97 | 3 | 4.38 | 13.95 | 28.77 | 5 | 0.057 | 0.696
SA_S43 | 395.46 | 5.82 | 8.16 | 22.77 | 42.38 | 5 | 0.057 | 1.198
SA_S52 | 401.21 | 1.22 | 1.88 | 7.17 | 16.9 | 5 | 0.057 | 0.93
SA_S39 | 409.37 | 2.1 | 3.07 | 9.9 | 20.69 | 5 | 0.057 | 0.956
SA_S01 | 58.97 | 1.4 | 0.85 | 2.01 | 11.84 | 10 | 0.057 | 0.164
SA_S16 | 101.04 | 1.77 | 2.63 | 8.57 | 18.27 | 10 | 0.057 | 0.213
SA_S05 | 108.43 | 0.4 | 2 | 4.93 | 20.08 | 10 | 0.057 | 0.328
SA_S33 | 129.38 | 1.12 | 1.67 | 5.73 | 13.64 | 10 | 0.057 | 0.349
SA_S04 | 142.87 | 0.48 | 1.48 | 3.36 | 23.86 | 10 | 0.057 | 0.379
SA_S47 | 184.97 | 2.48 | 3.7 | 12.6 | 27.06 | 10 | 0.057 | 0.406
SA_S20 | 194.89 | 1.99 | 2.96 | 9.66 | 19.47 | 10 | 0.057 | 0.422
SA_S15 | 203.09 | 1.26 | 1.91 | 6.71 | 14.65 | 10 | 0.057 | 0.422
SA_S11 | 242.61 | 2.64 | 3.87 | 12.11 | 24.3 | 10 | 0.057 | 0.448
SA_S45 | 256.15 | 2.75 | 4.02 | 12.71 | 26.19 | 10 | 0.057 | 0.544
SA_S50 | 262.7 | 1.4 | 2.12 | 7.4 | 15.46 | 10 | 0.057 | 0.579
SA_S02 | 266.6 | 0.45 | 1.33 | 2.97 |  | 10 | 0.057 | 0.596
SA_S55 | 310.16 | 1.36 | 2.06 | 6.93 | 13.76 | 10 | 0.057 | 0.615
SA_S41 | 311.57 | 2.12 | 3.15 | 10.33 | 21.06 | 10 | 0.057 | 0.652
SA_S13 | 315.76 | 3.92 | 5.66 | 17.34 | 34.62 | 10 | 0.057 | 0.652
SA_S31 | 317.89 | 2.15 | 3.14 | 9.87 | 20.05 | 10 | 0.057 | 0.764
SA_S31P | 317.89 | 2.15 | 3.14 | 9.87 | 20.05 | 10 | 0.057 | 0.817
SA_S18 | 332.07 | 2.73 | 4.05 | 13.48 | 28.45 | 10 | 0.057 | 0.82
SA_S12 | 336.11 | 2.16 | 3.24 | 10.92 |  | 10 | 0.057 | 0.895
SA_S14 | 359.07 | 2.6 | 3.94 | 13.73 | 29.53 | 10 | 0.057 | 0.904
SA_S19 | 365.11 | 6.39 | 8.79 | 23.17 | 42.86 | 10 | 0.057 | 0.927
SA_S17 | 379.97 | 3 | 4.38 | 13.95 | 28.77 | 10 | 0.057 | 0.952
SA_S43 | 395.46 | 5.82 | 8.16 | 22.77 | 42.38 | 10 | 0.057 | 0.996
SA_S52 | 401.21 | 1.22 | 1.88 | 7.17 | 16.9 | 10 | 0.057 | 1.154
SA_S39 | 409.37 | 2.1 | 3.07 | 9.9 | 20.69 | 10 | 0.057 | 1.701
SA_S01 | 58.97 | 1.4 | 0.85 | 2.01 | 11.84 | 20 | 0.057 | 0.1325
SA_S16 | 101.04 | 1.77 | 2.63 | 8.57 | 18.27 | 20 | 0.057 | 0.2205
SA_S05 | 108.43 | 0.4 | 2 | 4.93 | 20.08 | 20 | 0.057 | 0.361
SA_S33 | 129.38 | 1.12 | 1.67 | 5.73 | 13.64 | 20 | 0.057 | 0.2995
SA_S04 | 142.87 | 0.48 | 1.48 | 3.36 | 23.86 | 20 | 0.057 | 0.337
SA_S47 | 184.97 | 2.48 | 3.7 | 12.6 | 27.06 | 20 | 0.057 | 0.3715
SA_S20 | 194.89 | 1.99 | 2.96 | 9.66 | 19.47 | 20 | 0.057 | 0.414
SA_S15 | 203.09 | 1.26 | 1.91 | 6.71 | 14.65 | 20 | 0.057 | 0.421
SA_S11 | 242.61 | 2.64 | 3.87 | 12.11 | 24.3 | 20 | 0.057 | 0.511
SA_S45 | 256.15 | 2.75 | 4.02 | 12.71 | 26.19 | 20 | 0.057 | 0.436
SA_S50 | 262.7 | 1.4 | 2.12 | 7.4 | 15.46 | 20 | 0.057 | 0.581
SA_S02 | 266.6 | 0.45 | 1.33 | 2.97 |  | 20 | 0.057 | 0.6265
SA_S55 | 310.16 | 1.36 | 2.06 | 6.93 | 13.76 | 20 | 0.057 | 0.516
SA_S41 | 311.57 | 2.12 | 3.15 | 10.33 | 21.06 | 20 | 0.057 | 0.523
SA_S13 | 315.76 | 3.92 | 5.66 | 17.34 | 34.62 | 20 | 0.057 | 0.776
SA_S31 | 317.89 | 2.15 | 3.14 | 9.87 | 20.05 | 20 | 0.057 | 0.6665
SA_S31P | 317.89 | 2.15 | 3.14 | 9.87 | 20.05 | 20 | 0.057 | 0.6
SA_S18 | 332.07 | 2.73 | 4.05 | 13.48 | 28.45 | 20 | 0.057 | 0.695
SA_S12 | 336.11 | 2.16 | 3.24 | 10.92 |  | 20 | 0.057 | 1.037
SA_S14 | 359.07 | 2.6 | 3.94 | 13.73 | 29.53 | 20 | 0.057 | 0.891
SA_S19 | 365.11 | 6.39 | 8.79 | 23.17 | 42.86 | 20 | 0.057 | 0.798
SA_S17 | 379.97 | 3 | 4.38 | 13.95 | 28.77 | 20 | 0.057 | 0.9015
SA_S43 | 395.46 | 5.82 | 8.16 | 22.77 | 42.38 | 20 | 0.057 | 0.891
SA_S52 | 401.21 | 1.22 | 1.88 | 7.17 | 16.9 | 20 | 0.057 | 1.1805
SA_S39 | 409.37 | 2.1 | 3.07 | 9.9 | 20.69 | 20 | 0.057 | 1.52
SA_S01 | 58.97 | 1.4 | 0.85 | 2.01 | 11.84 | 40 | 0.057 | 0.20925
SA_S16 | 101.04 | 1.77 | 2.63 | 8.57 | 18.27 | 40 | 0.057 | 0.31075
SA_S05 | 108.43 | 0.4 | 2 | 4.93 | 20.08 | 40 | 0.057
SA_S33 | 129.38 | 1.12 | 1.67 | 5.73 | 13.64 | 40 | 0.057 | 0.36525
SA_S04 | 142.87 | 0.48 | 1.48 | 3.36 | 23.86 | 40 | 0.057 | 0.39925
SA_S47 | 184.97 | 2.48 | 3.7 | 12.6 | 27.06 | 40 | 0.057 | 0.37825
SA_S20 | 194.89 | 1.99 | 2.96 | 9.66 | 19.47 | 40 | 0.057 | 0.48875
SA_S15 | 203.09 | 1.26 | 1.91 | 6.71 | 14.65 | 40 | 0.057 | 0.4075
SA_S11 | 242.61 | 2.64 | 3.87 | 12.11 | 24.3 | 40 | 0.057 | 0.52725
SA_S45 | 256.15 | 2.75 | 4.02 | 12.71 | 26.19 | 40 | 0.057
SA_S50 | 262.7 | 1.4 | 2.12 | 7.4 | 15.46 | 40 | 0.057 | 0.761
SA_S02 | 266.6 | 0.45 | 1.33 | 2.97 |  | 40 | 0.057 | 0.7225
SA_S55 | 310.16 | 1.36 | 2.06 | 6.93 | 13.76 | 40 | 0.057 | 0.783
SA_S41 | 311.57 | 2.12 | 3.15 | 10.33 | 21.06 | 40 | 0.057 | 0.54875
SA_S13 | 315.76 | 3.92 | 5.66 | 17.34 | 34.62 | 40 | 0.057 | 0.78125
SA_S31 | 317.89 | 2.15 | 3.14 | 9.87 | 20.05 | 40 | 0.057 | 0.64075
SA_S31P | 317.89 | 2.15 | 3.14 | 9.87 | 20.05 | 40 | 0.057 | 0.595
SA_S18 | 332.07 | 2.73 | 4.05 | 13.48 | 28.45 | 40 | 0.057 | 0.6725
SA_S12 | 336.11 | 2.16 | 3.24 | 10.92 |  | 40 | 0.057 | 1.3695
SA_S14 | 359.07 | 2.6 | 3.94 | 13.73 | 29.53 | 40 | 0.057 | 0.89775
SA_S19 | 365.11 | 6.39 | 8.79 | 23.17 | 42.86 | 40 | 0.057 | 0.92525
SA_S17 | 379.97 | 3 | 4.38 | 13.95 | 28.77 | 40 | 0.057
SA_S43 | 395.46 | 5.82 | 8.16 | 22.77 | 42.38 | 40 | 0.057 | 0.9185
SA_S52 | 401.21 | 1.22 | 1.88 | 7.17 | 16.9 | 40 | 0.057
SA_S39 | 409.37 | 2.1 | 3.07 | 9.9 | 20.69 | 40 | 0.057 | 1.6005
SA_S01 | 58.97 | 1.4 | 0.85 | 2.01 | 11.84 | 5 | 2.125 | 0.118
SA_S51 | 85.45 | 1.47 | 2.2 | 8.32 | 20.64 | 5 | 2.125 | 0.014
SA_S16 | 101.04 | 1.77 | 2.63 | 8.57 | 18.27 | 5 | 2.125 | 0.318
SA_S03 | 165.8 | 0.61 | 1.3 | 2.93 | 25.49 | 5 | 2.125 | 0.212
SA_S56 | 184.72 | 1.64 | 2.41 | 8.15 | 17.71 | 5 | 2.125 | 0.77
SA_S47 | 184.97 | 2.48 | 3.7 | 12.6 | 27.06 | 5 | 2.125 | 0.436
SA_S49 | 201.93 | 1.58 | 2.37 | 8.15 | 17.5 | 5 | 2.125 | 0.264
SA_S58 | 221.01 | 1.03 | 1.56 | 5.38 | 11.51 | 5 | 2.125 | 0.26
SA_S50 | 262.7 | 1.4 | 2.12 | 7.4 | 15.46 | 5 | 2.125 | 0.222
SA_S53 | 286.15 | 1.54 | 2.33 | 8.31 | 19.37 | 5 | 2.125 | 0.368
SA_S55 | 310.16 | 1.36 | 2.06 | 6.93 | 13.76 | 5 | 2.125 | 0.334
SA_S57 | 340.18 | 3.27 | 4.73 | 14.87 | 30.08 | 5 | 2.125 | 0.442
SA_S30 | 344.97 | 2.65 | 4 | 13.53 | 28.47 | 5 | 2.125 | 0.36
SA_S60 | 370.23 | 2.95 | 4.35 | 14.34 | 30.38 | 5 | 2.125 | 0.306
SA_S29 | 398.28 | 2.11 | 3.18 | 11.05 | 24.19 | 5 | 2.125 | 0.332
SA_S52 | 401.21 | 1.22 | 1.88 | 7.17 | 16.9 | 5 | 2.125 | 0.55
SA_S10 | 448.83 | 3.9 | 5.6 | 17.01 | 34.48 | 5 | 2.125 | 0.5
SA_S59 | 532.41 | 3.23 | 4.67 | 14.39 | 29.46 | 5 | 2.125 | 0.644
SA_S01 | 58.97 | 1.4 | 0.85 | 2.01 | 11.84 | 10 | 2.125 | 0.151
SA_S51 | 85.45 | 1.47 | 2.2 | 8.32 | 20.64 | 10 | 2.125 | 0.149
SA_S16 | 101.04 | 1.77 | 2.63 | 8.57 | 18.27 | 10 | 2.125 | 0.248
SA_S03 | 165.8 | 0.61 | 1.3 | 2.93 | 25.49 | 10 | 2.125 | 0.344
SA_S56 | 184.72 | 1.64 | 2.41 | 8.15 | 17.71 | 10 | 2.125 | 0.333
SA_S47 | 184.97 | 2.48 | 3.7 | 12.6 | 27.06 | 10 | 2.125 | 0.317
SA_S49 | 201.93 | 1.58 | 2.37 | 8.15 | 17.5 | 10 | 2.125 | 0.43
SA_S58 | 221.01 | 1.03 | 1.56 | 5.38 | 11.51 | 10 | 2.125 | 0.203
SA_S50 | 262.7 | 1.4 | 2.12 | 7.4 | 15.46 | 10 | 2.125 | 0.477
SA_S53 | 286.15 | 1.54 | 2.33 | 8.31 | 19.37 | 10 | 2.125 | 0.4
SA_S55 | 310.16 | 1.36 | 2.06 | 6.93 | 13.76 | 10 | 2.125 | 0.419
SA_S57 | 340.18 | 3.27 | 4.73 | 14.87 | 30.08 | 10 | 2.125 | 0.384
SA_S30 | 344.97 | 2.65 | 4 | 13.53 | 28.47 | 10 | 2.125 | 0.307
SA_S60 | 370.23 | 2.95 | 4.35 | 14.34 | 30.38 | 10 | 2.125 | 0.411
SA_S29 | 398.28 | 2.11 | 3.18 | 11.05 | 24.19 | 10 | 2.125 | 0.555
SA_S52 | 401.21 | 1.22 | 1.88 | 7.17 | 16.9 | 10 | 2.125 | 0.502
SA_S10 | 448.83 | 3.9 | 5.6 | 17.01 | 34.48 | 10 | 2.125 | 0.659
SA_S59 | 532.41 | 3.23 | 4.67 | 14.39 | 29.46 | 10 | 2.125 | 0.265
SA_S01 | 58.97 | 1.4 | 0.85 | 2.01 | 11.84 | 20 | 2.125 | 0.2135
SA_S51 | 85.45 | 1.47 | 2.2 | 8.32 | 20.64 | 20 | 2.125 | 0.158
SA_S16 | 101.04 | 1.77 | 2.63 | 8.57 | 18.27 | 20 | 2.125 | 0.2575
SA_S03 | 165.8 | 0.61 | 1.3 | 2.93 | 25.49 | 20 | 2.125 | 0.3795
SA_S56 | 184.72 | 1.64 | 2.41 | 8.15 | 17.71 | 20 | 2.125 | 0.252
SA_S47 | 184.97 | 2.48 | 3.7 | 12.6 | 27.06 | 20 | 2.125 | 0.2225
SA_S49 | 201.93 | 1.58 | 2.37 | 8.15 | 17.5 | 20 | 2.125 | 0.24
SA_S58 | 221.01 | 1.03 | 1.56 | 5.38 | 11.51 | 20 | 2.125 | 0.267
SA_S50 | 262.7 | 1.4 | 2.12 | 7.4 | 15.46 | 20 | 2.125 | 0.289
SA_S53 | 286.15 | 1.54 | 2.33 | 8.31 | 19.37 | 20 | 2.125 | 0.435
SA_S55 | 310.16 | 1.36 | 2.06 | 6.93 | 13.76 | 20 | 2.125 | 0.328
SA_S57 | 340.18 | 3.27 | 4.73 | 14.87 | 30.08 | 20 | 2.125 | 0.3385
SA_S30 | 344.97 | 2.65 | 4 | 13.53 | 28.47 | 20 | 2.125 | 0.382
SA_S60 | 370.23 | 2.95 | 4.35 | 14.34 | 30.38 | 20 | 2.125 | 0.296
SA_S29 | 398.28 | 2.11 | 3.18 | 11.05 | 24.19 | 20 | 2.125 | 0.477
SA_S52 | 401.21 | 1.22 | 1.88 | 7.17 | 16.9 | 20 | 2.125 | 0.301
SA_S10 | 448.83 | 3.9 | 5.6 | 17.01 | 34.48 | 20 | 2.125 | 0.5495
SA_S59 | 532.41 | 3.23 | 4.67 | 14.39 | 29.46 | 20 | 2.125 | 0.415
SA_S01 | 58.97 | 1.4 | 0.85 | 2.01 | 11.84 | 40 | 2.125 | 0.272
SA_S51 | 85.45 | 1.47 | 2.2 | 8.32 | 20.64 | 40 | 2.125 | 0.17175
SA_S16 | 101.04 | 1.77 | 2.63 | 8.57 | 18.27 | 40 | 2.125 | 0.71075
SA_S03 | 165.8 | 0.61 | 1.3 | 2.93 | 25.49 | 40 | 2.125 | 0.378
SA_S56 | 184.72 | 1.64 | 2.41 | 8.15 | 17.71 | 40 | 2.125 | 0.32475
SA_S47 | 184.97 | 2.48 | 3.7 | 12.6 | 27.06 | 40 | 2.125 | 0.26575
SA_S49 | 201.93 | 1.58 | 2.37 | 8.15 | 17.5 | 40 | 2.125 | 0.60275
SA_S58 | 221.01 | 1.03 | 1.56 | 5.38 | 11.51 | 40 | 2.125 | 0.5345
SA_S50 | 262.7 | 1.4 | 2.12 | 7.4 | 15.46 | 40 | 2.125 | 0.41775
SA_S53 | 286.15 | 1.54 | 2.33 | 8.31 | 19.37 | 40 | 2.125 | 0.504
SA_S55 | 310.16 | 1.36 | 2.06 | 6.93 | 13.76 | 40 | 2.125 | 0.46575
SA_S57 | 340.18 | 3.27 | 4.73 | 14.87 | 30.08 | 40 | 2.125 | 0.3335
SA_S30 | 344.97 | 2.65 | 4 | 13.53 | 28.47 | 40 | 2.125 | 0.35975
SA_S60 | 370.23 | 2.95 | 4.35 | 14.34 | 30.38 | 40 | 2.125 | 0.333
SA_S29 | 398.28 | 2.11 | 3.18 | 11.05 | 24.19 | 40 | 2.125 | 0.6065
SA_S52 | 401.21 | 1.22 | 1.88 | 7.17 | 16.9 | 40 | 2.125 | 0.6255
SA_S10 | 448.83 | 3.9 | 5.6 | 17.01 | 34.48 | 40 | 2.125 | 0.6225
SA_S59 | 532.41 | 3.23 | 4.67 | 14.39 | 29.46 | 40 | 2.125 | 0.5135
SA_S09 | 57.86 | 0.31 | 0.9 | 1.75 | 10.53 | 5 | 0.046 | 0.31
SA_S08 | 87.68 | 0.25 | 1.04 | 2.53 | 12.62 | 5 | 0.046 | 0.342
SA_S37 | 92.6 | 1.43 | 2.17 | 7.74 | 17.74 | 5 | 0.046 | 0.444
SA_S23 | 98.61 | 1.11 | 1.7 | 5.95 | 12.8 | 5 | 0.046 | 0.638
SA_S05 | 108.43 | 0.4 | 2 | 4.93 | 20.08 | 5 | 0.046 | 0.716
SA_S06 | 126.21 | 0.72 | 1.9 | 3.89 | 27.17 | 5 | 0.046 | 0.782
SA_S48 | 126.27 | 1.1 | 1.63 | 5.51 | 11.81 | 5 | 0.046 | 0.866
SA_S07 | 154.22 | 1.14 | 3.1 | 5.93 | 38.24 | 5 | 0.046 | 1.084
SA_S28 | 161.58 | 1.86 | 2.78 | 9.34 | 20.43 | 5 | 0.046 | 0.942
SA_S03 | 165.8 | 0.61 | 1.3 | 2.93 | 25.49 | 5 | 0.046 | 1.12
SA_S34 | 169.01 | 4.78 | 6.87 | 19.98 | 36.62 | 5 | 0.046 | 1.002
SA_S20 | 194.89 | 1.99 | 2.96 | 9.66 | 19.47 | 5 | 0.046 | 1.26
SA_S25 | 222.78 | 1.7 | 2.57 | 8.82 | 18.39 | 5 | 0.046 | 1.312
SA_S38 | 247.29 | 2.28 | 3.35 | 10.88 | 22.9 | 5 | 0.046 | 1.084
SA_S50 | 262.7 | 1.4 | 2.12 | 7.4 | 15.46 | 5 | 0.046 | 1.894
SA_S32 | 263.94 | 2.75 | 4.04 | 13.15 | 27.55 | 5 | 0.046 | 1.106
SA_S21 | 282.09 | 1.85 | 2.77 | 9.2 | 18.9 | 5 | 0.046 | 1.458
SA_S53 | 286.15 | 1.54 | 2.33 | 8.31 | 19.37 | 5 | 0.046 | 1.098
SA_S55 | 310.16 | 1.36 | 2.06 | 6.93 | 13.76 | 5 | 0.046 | 1.208
SA_S26 | 318.02 | 2.61 | 3.88 | 12.8 | 26.6 | 5 | 0.046 | 1.588
SA_S42 | 342.32 | 1.29 | 1.93 | 6.8 | 15.68 | 5 | 0.046 | 1.418
SA_S24 | 346.9 | 1.67 | 2.46 | 8.36 | 18.82 | 5 | 0.046 | 1.52
SA_S22 | 347.25 | 3.08 | 4.49 | 13.62 | 25.87 | 5 | 0.046 | 1.388
SA_S40 | 351.78 | 2.12 | 2.97 | 8.45 | 16.21 | 5 | 0.046 | 1.51
SA_S35 | 354.96 | 2.43 | 3.58 | 11.77 | 24.12 | 5 | 0.046 | 1.784
SA_S36 | 355.13 | 2.55 | 3.73 | 12.66 | 29.37 | 5 | 0.046 | 1.96
SA_S44 | 390.52 | 1.68 | 2.51 | 8.32 | 16.6 | 5 | 0.046 | 1.45
SA_S52 | 401.21 | 1.22 | 1.88 | 7.17 | 16.9 | 5 | 0.046 | 2.34
SA_S27 | 439.67 | 6.26 | 9.2 | 28.91 | 58.47 | 5 | 0.046 | 1.724
SA_S10 | 448.83 | 3.9 | 5.6 | 17.01 | 34.48 | 5 | 0.046 | 1.534
SA_S46 | 514.08 | 2.15 | 3.14 | 9.85 | 19.19 | 5 | 0.046 | 1.784
SA_S09 | 57.86 | 0.31 | 0.9 | 1.75 | 10.53 | 10 | 0.046 | 0.345
SA_S08 | 87.68 | 0.25 | 1.04 | 2.53 | 12.62 | 10 | 0.046 | 0.455
SA_S37 | 92.6 | 1.43 | 2.17 | 7.74 | 17.74 | 10 | 0.046 | 0.575
SA_S23 | 98.61 | 1.11 | 1.7 | 5.95 | 12.8 | 10 | 0.046 | 0.623
SA_S05 | 108.43 | 0.4 | 2 | 4.93 | 20.08 | 10 | 0.046 | 0.828
SA_S06 | 126.21 | 0.72 | 1.9 | 3.89 | 27.17 | 10 | 0.046 | 0.914
SA_S48 | 126.27 | 1.1 | 1.63 | 5.51 | 11.81 | 10 | 0.046 | 0.95
SA_S07 | 154.22 | 1.14 | 3.1 | 5.93 | 38.24 | 10 | 0.046 | 0.989
SA_S28 | 161.58 | 1.86 | 2.78 | 9.34 | 20.43 | 10 | 0.046 | 1.194
SA_S03 | 165.8 | 0.61 | 1.3 | 2.93 | 25.49 | 10 | 0.046
SA_S34 | 169.01 | 4.78 | 6.87 | 19.98 | 36.62 | 10 | 0.046 | 1.289
SA_S20 | 194.89 | 1.99 | 2.96 | 9.66 | 19.47 | 10 | 0.046 | 0.977
SA_S25 | 222.78 | 1.7 | 2.57 | 8.82 | 18.39 | 10 | 0.046 | 1.578
SA_S38 | 247.29 | 2.28 | 3.35 | 10.88 | 22.9 | 10 | 0.046 | 1.401
SA_S50 | 262.7 | 1.4 | 2.12 | 7.4 | 15.46 | 10 | 0.046 | 1.122
SA_S32 | 263.94 | 2.75 | 4.04 | 13.15 | 27.55 | 10 | 0.046 | 1.607
SA_S21 | 282.09 | 1.85 | 2.77 | 9.2 | 18.9 | 10 | 0.046 | 1.221
SA_S53 | 286.15 | 1.54 | 2.33 | 8.31 | 19.37 | 10 | 0.046 | 2.736
SA_S55 | 310.16 | 1.36 | 2.06 | 6.93 | 13.76 | 10 | 0.046 | 1.226
SA_S26 | 318.02 | 2.61 | 3.88 | 12.8 | 26.6 | 10 | 0.046 | 1.695
SA_S42 | 342.32 | 1.29 | 1.93 | 6.8 | 15.68 | 10 | 0.046 | 1.622
SA_S24 | 346.9 | 1.67 | 2.46 | 8.36 | 18.82 | 10 | 0.046 | 1.431
SA_S22 | 347.25 | 3.08 | 4.49 | 13.62 | 25.87 | 10 | 0.046 | 1.795
SA_S40 | 351.78 | 2.12 | 2.97 | 8.45 | 16.21 | 10 | 0.046 | 1.683
SA_S35 | 354.96 | 2.43 | 3.58 | 11.77 | 24.12 | 10 | 0.046 | 1.618
SA_S36 | 355.13 | 2.55 | 3.73 | 12.66 | 29.37 | 10 | 0.046 | 3.079
SA_S44 | 390.52 | 1.68 | 2.51 | 8.32 | 16.6 | 10 | 0.046 | 2.001
SA_S52 | 401.21 | 1.22 | 1.88 | 7.17 | 16.9 | 10 | 0.046 | 2.195
SA_S27 | 439.67 | 6.26 | 9.2 | 28.91 | 58.47 | 10 | 0.046 | 1.383
SA_S10 | 448.83 | 3.9 | 5.6 | 17.01 | 34.48 | 10 | 0.046 | 3.046
SA_S46 | 514.08 | 2.15 | 3.14 | 9.85 | 19.19 | 10 | 0.046
SA_S09 | 57.86 | 0.31 | 0.9 | 1.75 | 10.53 | 20 | 0.046 | 0.4455
SA_S08 | 87.68 | 0.25 | 1.04 | 2.53 | 12.62 | 20 | 0.046 | 0.503
SA_S37 | 92.6 | 1.43 | 2.17 | 7.74 | 17.74 | 20 | 0.046 | 1.1655
SA_S23 | 98.61 | 1.11 | 1.7 | 5.95 | 12.8 | 20 | 0.046 | 0.937
SA_S05 | 108.43 | 0.4 | 2 | 4.93 | 20.08 | 20 | 0.046 | 0.9195
SA_S06 | 126.21 | 0.72 | 1.9 | 3.89 | 27.17 | 20 | 0.046 | 0.8015
SA_S48 | 126.27 | 1.1 | 1.63 | 5.51 | 11.81 | 20 | 0.046 | 0.957
SA_S07 | 154.22 | 1.14 | 3.1 | 5.93 | 38.24 | 20 | 0.046 | 1.42
SA_S28 | 161.58 | 1.86 | 2.78 | 9.34 | 20.43 | 20 | 0.046 | 1.2335
SA_S03 | 165.8 | 0.61 | 1.3 | 2.93 | 25.49 | 20 | 0.046
SA_S34 | 169.01 | 4.78 | 6.87 | 19.98 | 36.62 | 20 | 0.046 | 0.9325
SA_S20 | 194.89 | 1.99 | 2.96 | 9.66 | 19.47 | 20 | 0.046 | 1.077
SA_S25 | 222.78 | 1.7 | 2.57 | 8.82 | 18.39 | 20 | 0.046 | 2.0875
SA_S38 | 247.29 | 2.28 | 3.35 | 10.88 | 22.9 | 20 | 0.046 | 1.684
SA_S50 | 262.7 | 1.4 | 2.12 | 7.4 | 15.46 | 20 | 0.046 | 1.3185
SA_S32 | 263.94 | 2.75 | 4.04 | 13.15 | 27.55 | 20 | 0.046 | 1.804
SA_S21 | 282.09 | 1.85 | 2.77 | 9.2 | 18.9 | 20 | 0.046 | 1.854
SA_S53 | 286.15 | 1.54 | 2.33 | 8.31 | 19.37 | 20 | 0.046 | 2.419
SA_S55 | 310.16 | 1.36 | 2.06 | 6.93 | 13.76 | 20 | 0.046 | 1.26
SA_S26 | 318.02 | 2.61 | 3.88 | 12.8 | 26.6 | 20 | 0.046 | 1.848
SA_S42 | 342.32 | 1.29 | 1.93 | 6.8 | 15.68 | 20 | 0.046 | 1.46
SA_S24 | 346.9 | 1.67 | 2.46 | 8.36 | 18.82 | 20 | 0.046 | 1.8985
SA_S22 | 347.25 | 3.08 | 4.49 | 13.62 | 25.87 | 20 | 0.046 | 1.872
SA_S40 | 351.78 | 2.12 | 2.97 | 8.45 | 16.21 | 20 | 0.046 | 3.198
SA_S35 | 354.96 | 2.43 | 3.58 | 11.77 | 24.12 | 20 | 0.046 | 1.871
SA_S36 | 355.13 | 2.55 | 3.73 | 12.66 | 29.37 | 20 | 0.046
SA_S44 | 390.52 | 1.68 | 2.51 | 8.32 | 16.6 | 20 | 0.046 | 1.738
SA_S52 | 401.21 | 1.22 | 1.88 | 7.17 | 16.9 | 20 | 0.046 | 1.9005
SA_S27 | 439.67 | 6.26 | 9.2 | 28.91 | 58.47 | 20 | 0.046 | 0.786
SA_S10 | 448.83 | 3.9 | 5.6 | 17.01 | 34.48 | 20 | 0.046 | 3.0485
SA_S46 | 514.08 | 2.15 | 3.14 | 9.85 | 19.19 | 20 | 0.046
SA_S09 | 57.86 | 0.31 | 0.9 | 1.75 | 10.53 | 40 | 0.046 | 0.91925
SA_S08 | 87.68 | 0.25 | 1.04 | 2.53 | 12.62 | 40 | 0.046 | 0.52825
SA_S37 | 92.6 | 1.43 | 2.17 | 7.74 | 17.74 | 40 | 0.046 | 1.1285
SA_S23 | 98.61 | 1.11 | 1.7 | 5.95 | 12.8 | 40 | 0.046 | 1.30775
SA_S05 | 108.43 | 0.4 | 2 | 4.93 | 20.08 | 40 | 0.046 | 0.83325
SA_S06 | 126.21 | 0.72 | 1.9 | 3.89 | 27.17 | 40 | 0.046 | 1.2685
SA_S48 | 126.27 | 1.1 | 1.63 | 5.51 | 11.81 | 40 | 0.046 | 0.83275
SA_S07 | 154.22 | 1.14 | 3.1 | 5.93 | 38.24 | 40 | 0.046 | 1.3485
SA_S28 | 161.58 | 1.86 | 2.78 | 9.34 | 20.43 | 40 | 0.046 | 1.46275
SA_S03 | 165.8 | 0.61 | 1.3 | 2.93 | 25.49 | 40 | 0.046
SA_S34 | 169.01 | 4.78 | 6.87 | 19.98 | 36.62 | 40 | 0.046 | 0.39175
SA_S20 | 194.89 | 1.99 | 2.96 | 9.66 | 19.47 | 40 | 0.046 | 1.007
SA_S25 | 222.78 | 1.7 | 2.57 | 8.82 | 18.39 | 40 | 0.046
SA_S38 | 247.29 | 2.28 | 3.35 | 10.88 | 22.9 | 40 | 0.046
SA_S50 | 262.7 | 1.4 | 2.12 | 7.4 | 15.46 | 40 | 0.046 | 1.4345
SA_S32 | 263.94 | 2.75 | 4.04 | 13.15 | 27.55 | 40 | 0.046
SA_S21 | 282.09 | 1.85 | 2.77 | 9.2 | 18.9 | 40 | 0.046 | 1.9745
SA_S53 | 286.15 | 1.54 | 2.33 | 8.31 | 19.37 | 40 | 0.046
SA_S55 | 310.16 | 1.36 | 2.06 | 6.93 | 13.76 | 40 | 0.046
SA_S26 | 318.02 | 2.61 | 3.88 | 12.8 | 26.6 | 40 | 0.046
SA_S42 | 342.32 | 1.29 | 1.93 | 6.8 | 15.68 | 40 | 0.046 | 1.2445
SA_S24 | 346.9 | 1.67 | 2.46 | 8.36 | 18.82 | 40 | 0.046 | 1.2445
SA_S22 | 347.25 | 3.08 | 4.49 | 13.62 | 25.87 | 40 | 0.046
SA_S40 | 351.78 | 2.12 | 2.97 | 8.45 | 16.21 | 40 | 0.046
SA_S35 | 354.96 | 2.43 | 3.58 | 11.77 | 24.12 | 40 | 0.046 | 1.5915
SA_S36 | 355.13 | 2.55 | 3.73 | 12.66 | 29.37 | 40 | 0.046
SA_S44 | 390.52 | 1.68 | 2.51 | 8.32 | 16.6 | 40 | 0.046 | 2.007
SA_S52 | 401.21 | 1.22 | 1.88 | 7.17 | 16.9 | 40 | 0.046
SA_S27 | 439.67 | 6.26 | 9.2 | 28.91 | 58.47 | 40 | 0.046 | 0.97775
SA_S10 | 448.83 | 3.9 | 5.6 | 17.01 | 34.48 | 40 | 0.046
SA_S46 | 514.08 | 2.15 | 3.14 | 9.85 | 19.19 | 40 | 0.046 | 1.5475